## Sheet1
Darkcurrent in A |  | Darkcurrent in nA
V_n (V) | I (A) | V_n (V) | I (nA)
0 | 2.1773e-08 | 0 | 21.773
1 | 2.5397e-08 | 1 | 25.397
2 | 2.6052e-08 | 2 | 26.052
3 | 2.4893e-08 | 3 | 24.893
4 | 2.9338e-08 | 4 | 29.338
5 | 2.5542e-08 | 5 | 25.542
6 | 3.1633e-08 | 6 | 31.633
7 | 3.1133e-08 | 7 | 31.133
8 | 3.3268e-08 | 8 | 33.268
9 | 3.7543e-08 | 9 | 37.543
10 | 4.2309e-08 | 10 | 42.309
11 | 4.7733e-08 | 11 | 47.733
12 | 4.6901e-08 | 12 | 46.901
13 | 5.6764e-08 | 13 | 56.764
14 | 6.7446e-08 | 14 | 67.446
15 | 7.2532e-08 | 15 | 72.532
16 | 8.0575e-08 | 16 | 80.575
17 | 9.3877e-08 | 17 | 93.877
18 | 1.1063e-07 | 18 | 110.63
19 | 1.323e-07 | 19 | 132.3
20 | 1.6054e-07 | 20 | 160.54