## Sheet1
| 3.0 um | 3.2um | 3.4um | 3.6um | 3.8um | 4um | 4.2um | 4.4um | 4.6um | 4.8um | 5um | 5.2um | 5.4um | 5.6um | 5.8um | 6um | 6.2um | 6.4um | 6.6um | 6.8um | 7im | 7.2um | 7.4um | 7.6um | 7.8um | 8um
0V | 1.14768 | 1.150883 | 1.414878 | 0.5599264 | 0.5319901 | 0.5087382 | 0.4884092 | 0.4694774 | 0.4528658 | 0.4371993 | 0.4249434 | 0.409577 | 0.398724 | 0.3905945 | 0.3803322 | 0.3717253 | 0.3648135 | 0.3585468 | 0.3523405 | 0.347958 | 0.342834 | 0.3388213 | 0.3360307 | 0.3332565 | 0.3311332 | 0.3276902
1V | 1.147691 | 1.150893 | 1.414888 | 0.5599349 | 0.5319981 | 0.5087458 | 0.4884164 | 0.4694844 | 0.4528724 | 0.4372056 | 0.4249495 | 0.4095829 | 0.3987296 | 0.3905999 | 0.3803375 | 0.3717304 | 0.3648184 | 0.3585516 | 0.3523452 | 0.3479625 | 0.3428384 | 0.3388255 | 0.3360348 | 0.3332605 | 0.3311371 | 0.327694
2V | 1.147678 | 1.150881 | 1.414877 | 0.5599244 | 0.5319881 | 0.5087363 | 0.4884074 | 0.4694757 | 0.452864 | 0.4371976 | 0.4249417 | 0.4095754 | 0.3987224 | 0.3905929 | 0.3803307 | 0.3717238 | 0.3648118 | 0.358545 | 0.3523388 | 0.3479562 | 0.3428322 | 0.3388194 | 0.3360287 | 0.3332544 | 0.3311312 | 0.3276882
3V | 1.14769 | 1.150892 | 1.414887 | 0.5599342 | 0.5319975 | 0.5087452 | 0.4884158 | 0.4694838 | 0.4528718 | 0.4372051 | 0.424949 | 0.4095824 | 0.3987291 | 0.3905995 | 0.380337 | 0.3717299 | 0.3648179 | 0.3585511 | 0.3523447 | 0.347962 | 0.3428379 | 0.338825 | 0.3360343 | 0.33326 | 0.3311366 | 0.3276935
4V | 1.147701 | 1.150903 | 1.414895 | 0.5599433 | 0.5320061 | 0.5087534 | 0.4884238 | 0.4694914 | 0.4528792 | 0.4372122 | 0.4249559 | 0.409589 | 0.3987356 | 0.3906057 | 0.3803431 | 0.3717359 | 0.3648239 | 0.3585569 | 0.3523504 | 0.3479677 | 0.3428435 | 0.3388306 | 0.3360398 | 0.3332655 | 0.331142 | 0.327699
5V | 1.147701 | 1.150903 | 1.414895 | 0.5599436 | 0.5320064 | 0.5087537 | 0.488424 | 0.4694917 | 0.4528794 | 0.4372124 | 0.4249561 | 0.4095892 | 0.3987358 | 0.3906059 | 0.3803434 | 0.3717361 | 0.3648241 | 0.3585571 | 0.3523507 | 0.3479679 | 0.3428437 | 0.3388308 | 0.33604 | 0.3332657 | 0.3311423 | 0.3276992
6V | 1.147699 | 1.150901 | 1.414893 | 0.5599415 | 0.5320044 | 0.5087518 | 0.4884222 | 0.4694899 | 0.4528778 | 0.4372108 | 0.4249546 | 0.4095877 | 0.3987343 | 0.3906046 | 0.380342 | 0.3717348 | 0.3648227 | 0.3585558 | 0.3523493 | 0.3479666 | 0.3428424 | 0.3388295 | 0.3360388 | 0.3332644 | 0.331141 | 0.327698
7V | 1.147699 | 1.150901 | 1.414893 | 0.5599412 | 0.5320041 | 0.5087515 | 0.4884219 | 0.4694896 | 0.4528775 | 0.4372105 | 0.4249543 | 0.4095875 | 0.3987341 | 0.3906043 | 0.3803417 | 0.3717345 | 0.3648225 | 0.3585556 | 0.3523491 | 0.3479664 | 0.3428422 | 0.3388293 | 0.3360386 | 0.3332642 | 0.3311408 | 0.3276978
8V | 1.147685 | 1.150888 | 1.414924 | 0.5599308 | 0.5319942 | 0.508742 | 0.4884128 | 0.4694809 | 0.452869 | 0.4372024 | 0.4249464 | 0.4095798 | 0.3987267 | 0.390597 | 0.3803346 | 0.3717276 | 0.3648156 | 0.3585488 | 0.3523425 | 0.3479598 | 0.3428357 | 0.3388228 | 0.3360321 | 0.3332578 | 0.3311344 | 0.3276914
9V | 1.1477 | 1.150902 | 1.414832 | 0.5599419 | 0.5320047 | 0.5087521 | 0.4884225 | 0.4694902 | 0.452878 | 0.4372111 | 0.4249548 | 0.409588 | 0.3987346 | 0.3906048 | 0.3803422 | 0.371735 | 0.364823 | 0.3585561 | 0.3523496 | 0.3479669 | 0.3428427 | 0.3388298 | 0.3360391 | 0.3332647 | 0.3311413 | 0.3276983
10V | 1.147693 | 1.150895 | 1.414924 | 0.5599369 | 0.532 | 0.5087476 | 0.4884182 | 0.469486 | 0.452874 | 0.4372072 | 0.424951 | 0.4095843 | 0.3987311 | 0.3906013 | 0.3803388 | 0.3717317 | 0.3648197 | 0.3585528 | 0.3523464 | 0.3479637 | 0.3428396 | 0.3388267 | 0.336036 | 0.3332616 | 0.3311382 | 0.3276952
11V | 1.147697 | 1.150899 | 1.41486 | 0.5599397 | 0.5320027 | 0.5087502 | 0.4884207 | 0.4694884 | 0.4528763 | 0.4372094 | 0.4249532 | 0.4095864 | 0.3987331 | 0.3906033 | 0.3803408 | 0.3717336 | 0.3648216 | 0.3585547 | 0.3523482 | 0.3479655 | 0.3428414 | 0.3388285 | 0.3360378 | 0.3332634 | 0.33114 | 0.327697